## Sheet1
Eapp_Ecb | J
1.205601 | 1.862083e-23
1.19555 | 1.225298e-23
1.1855 | 2.06743e-23
1.17545 | 2.854602e-23
1.1654 | 4.209092e-23
1.155349 | 6.170353e-23
1.145299 | 9.093627e-23
1.135249 | 1.341245e-22
1.125199 | 1.97988e-22
1.115148 | 2.923624e-22
1.105098 | 4.318139e-22
1.095048 | 6.378532e-22
1.084998 | 9.422639e-22
1.074947 | 1.392e-21
1.064897 | 2.05643e-21
1.054847 | 3.03803e-21
1.044797 | 4.48819e-21
1.034746 | 6.630555e-21
1.024696 | 9.795509e-21
1.014646 | 1.447112e-20
1.004596 | 2.137838e-20
0.9945454 | 3.158238e-20
0.9844951 | 4.665648e-20
0.9744449 | 6.892491e-20
0.9643946 | 1.01821e-19
0.9543444 | 1.504165e-19
0.9442941 | 2.222032e-19
0.9342439 | 3.282479e-19
0.9241936 | 4.848983e-19
0.9141434 | 7.163022e-19
0.9040931 | 1.05813e-18
0.8940429 | 1.563073e-18
0.8839926 | 2.308964e-18
0.8739424 | 3.410778e-18
0.8638921 | 5.038361e-18
0.8538419 | 7.44262e-18
0.8437916 | 1.099424e-17
0.8337414 | 1.624092e-17
0.8236911 | 2.399201e-17
0.8136409 | 3.544376e-17
0.8035906 | 5.23648e-17
0.7935404 | 7.737126e-17
0.7834901 | 1.143354e-16
0.7734399 | 1.689942e-16
0.7633896 | 2.49859e-16
0.7533394 | 3.695829e-16
0.7432891 | 5.470285e-16
0.7332389 | 8.104304e-16
0.7231886 | 1.202291e-15
0.7131384 | 1.787094e-15
0.7030881 | 2.663722e-15
0.6930379 | 3.985939e-15
0.6829876 | 5.997094e-15
0.6729374 | 9.090304e-15
0.6628871 | 1.391419e-14
0.6528369 | 2.155653e-14
0.6427866 | 3.384354e-14
0.6327364 | 5.374695e-14
0.6226861 | 8.569912e-14
0.6126358 | 1.353088e-13
0.6025856 | 2.082145e-13
0.5925353 | 3.092484e-13
0.5824851 | 4.436502e-13
0.5724348 | 6.20058e-13
0.5623846 | 8.53974e-13
0.5523343 | 1.171616e-12
0.5422841 | 1.614926e-12
0.5322338 | 2.248624e-12
0.5221836 | 3.170331e-12
0.5121333 | 4.525141e-12
0.5020831 | 6.526922e-12
0.4920328 | 9.489901e-12
0.4819826 | 1.387581e-11
0.4719323 | 2.03641e-11
0.4618821 | 2.995589e-11
0.4518318 | 4.412759e-11
0.4417816 | 6.505731e-11
0.4317313 | 9.595885e-11
0.4216811 | 1.415741e-10
0.4116308 | 2.088993e-10
0.4015806 | 3.082557e-10
0.3915303 | 4.548688e-10
0.3814801 | 6.71195e-10
0.3714298 | 9.903518e-10
0.3613796 | 1.46117e-09
0.3513293 | 2.155632e-09
0.3412791 | 3.179817e-09
0.3312288 | 4.689989e-09
0.3211786 | 6.916221e-09
0.3111283 | 1.019701e-08
0.3010781 | 1.502989e-08
0.2910278 | 2.21452e-08
0.2809776 | 3.261311e-08
0.2709273 | 4.799789e-08
0.2608771 | 7.057855e-08
0.2508268 | 1.036605e-07
0.2407766 | 1.520091e-07
0.2307263 | 2.224389e-07
0.220676 | 3.2459e-07
0.2106258 | 4.719051e-07
0.2005755 | 6.827772e-07
0.1905253 | 9.817504e-07
0.180475 | 1.400519e-06
0.1704248 | 1.978272e-06
0.1603745 | 2.760737e-06
0.1503243 | 3.797176e-06
0.140274 | 5.134774e-06
0.1302238 | 6.810478e-06
0.1201735 | 8.841439e-06
0.1101233 | 1.121639e-05
0.100073 | 1.38909e-05
0.09002278 | 1.678899e-05
0.07997253 | 1.981158e-05
0.06992228 | 2.284996e-05
0.05987203 | 2.580071e-05
0.04982178 | 2.857829e-05
0.03977153 | 3.112257e-05
0.02972128 | 3.340096e-05
0.01967102 | 3.540586e-05
0.009620773 | 3.714929e-05
-0.0004294785 | 3.865669e-05
-0.01047973 | 0.00157315
-0.02052998 | 0.0005564106
-0.03058023 | 0.0007814454
-0.04063048 | 0.000646049
-0.05068073 | 0.0006335526
-0.06073099 | 0.0005816083
-0.07078124 | 0.0005445366
-0.08083149 | 0.0005063277
-0.09088174 | 0.0004732853
-0.100932 | 0.0004436539
-0.1109822 | 0.0004178253
-0.1210325 | 0.0003952227
-0.1310827 | 0.0003754883
-0.141133 | 0.0003581874
-0.1511832 | 0.0003429544
-0.1612335 | 0.0003294638
-0.1712837 | 0.0003174432
-0.181334 | 0.0003066647
-0.1913843 | 0.0002969401
-0.2014345 | 0.0002881141
-0.2114848 | 0.000280059
-0.221535 | 0.0002726693
-0.2315853 | 0.0002658577
-0.2416355 | 0.0002595514
-0.2516858 | 0.0002536897
-0.261736 | 0.0002482213
-0.2717863 | 0.0002431031
-0.2818365 | 0.0002382982
-0.2918868 | 0.0002337749
-0.301937 | 0.0002295061
-0.3119873 | 0.0002254681
-0.3220375 | 0.0002216403
-0.3320878 | 0.0002180046
-0.342138 | 0.0002145453
-0.3521883 | 0.0002112481
-0.3622385 | 0.0002081005
-0.3722888 | 0.0002050915
-0.382339 | 0.0002022108
-0.3923893 | 0.0001994496
-0.4024395 | 0.0001967997
-0.4124898 | 0.0001942537
-0.42254 | 0.0001918049
-0.4325903 | 0.0001894473
-0.4426405 | 0.0001871752
-0.4526908 | 0.0001849835
-0.462741 | 0.0001828676
-0.4727913 | 0.0001808232
-0.4828415 | 0.0001788463
-0.4928918 | 0.0001769332
-0.502942 | 0.0001750806
-0.5129923 | 0.0001732853
-0.5230425 | 0.0001715444
-0.5330928 | 0.0001698552
-0.543143 | 0.0001682152
-0.5531933 | 0.000166622
-0.5632435 | 0.0001650734
-0.5732938 | 0.0001635674
-0.5833441 | 0.0001621021
-0.5933943 | 0.0001606756
-0.6034446 | 0.0001592862
-0.6134948 | 0.0001579324
-0.6235451 | 0.0001566126
-0.6335953 | 0.0001553255
-0.6436456 | 0.0001540698
-0.6536958 | 0.0001528441
-0.6637461 | 0.0001516472
-0.6737963 | 0.0001504782
-0.6838466 | 0.0001493358
-0.6938968 | 0.0001482191
-0.7039471 | 0.0001471272
-0.7139973 | 0.0001460591
-0.7240476 | 0.0001450141
-0.7340978 | 0.0001439911
-0.7441481 | 0.0001429896
-0.7541983 | 0.0001420088
-0.7642486 | 0.0001410478
-0.7742988 | 0.0001401062
-0.7843491 | 0.0001391833
-0.7943993 | 0.0001382783
-0.7943993 | 0.0001373909
-0.7843491 | 0.0001365203
-0.7742988 | 0.0001356661
-0.7642486 | 0.0001348278
-0.7541983 | 0.0001340048
-0.7441481 | 0.0001331968
-0.7340978 | 0.0001324032
-0.7240476 | 0.0001316237
-0.7139973 | 0.0001308578
-0.7039471 | 0.0001301051
-0.6938968 | 0.0001293653
-0.6838466 | 0.000128638
-0.6737963 | 0.0001279228
-0.6637461 | 0.0001272195
-0.6536958 | 0.0001265276
-0.6436456 | 0.000125847
-0.6335953 | 0.0001251772
-0.6235451 | 0.000124518
-0.6134948 | 0.0001238691
-0.6034446 | 0.0001232303
-0.5933943 | 0.0001226012
-0.5833441 | 0.0001219818
-0.5732938 | 0.0001213716
-0.5632435 | 0.0001207705
-0.5531933 | 0.0001201782
-0.543143 | 0.0001195946
-0.5330928 | 0.0001190194
-0.5230425 | 0.0001184525
-0.5129923 | 0.0001178936
-0.502942 | 0.0001173425
-0.4928918 | 0.0001167991
-0.4828415 | 0.0001162632
-0.4727913 | 0.0001157345
-0.462741 | 0.0001152131
-0.4526908 | 0.0001146986
-0.4426405 | 0.000114191
-0.4325903 | 0.00011369
-0.42254 | 0.0001131956
-0.4124898 | 0.0001127075
-0.4024395 | 0.0001122257
-0.3923893 | 0.00011175
-0.382339 | 0.0001112802
-0.3722888 | 0.0001108162
-0.3622385 | 0.0001103579
-0.3521883 | 0.000109905
-0.342138 | 0.0001094574
-0.3320878 | 0.0001090149
-0.3220375 | 0.0001085772
-0.3119873 | 0.0001081439
-0.301937 | 0.0001077145
-0.2918868 | 0.0001072886
-0.2818365 | 0.000106865
-0.2717863 | 0.0001064428
-0.261736 | 0.0001060199
-0.2516858 | 0.0001055938
-0.2416355 | 0.0001051608
-0.2315853 | 0.0001047151
-0.221535 | 0.0001042487
-0.2114848 | 0.0001037493
-0.2014345 | 0.0001031992
-0.1913843 | 0.0001025722
-0.181334 | 0.0001018293
-0.1712837 | 0.0001009135
-0.1612335 | 9.974077e-05
-0.1511832 | 9.818751e-05
-0.141133 | 9.607264e-05
-0.1310827 | 9.313192e-05
-0.1210325 | 8.898209e-05
-0.1109822 | 8.307248e-05
-0.100932 | 7.462298e-05
-0.09088174 | 6.255175e-05
-0.08083149 | 4.540711e-05
-0.07078124 | 2.133978e-05
-0.06073099 | -1.181108e-05
-0.05068073 | -5.619725e-05
-0.04063048 | -0.0001132638
-0.03058023 | -0.0001826255
-0.02052998 | -0.0002607985
-0.01047973 | -0.0003405973
-0.0004294785 | -0.001697406
0.009620773 | -0.0004249443
0.01967102 | -0.0006174948
0.02972128 | -0.0004367697
0.03977153 | -0.0004208257
0.04982178 | -0.0003722489
0.05987203 | -0.0003470803
0.06992228 | -0.0003223609
0.07997253 | -0.0003029804
0.09002278 | -0.0002856989
0.100073 | -0.0002705256
0.1101233 | -0.0002567778
0.1201735 | -0.0002442448
0.1302238 | -0.0002327233
0.140274 | -0.0002221086
0.1503243 | -0.0002123209
0.1603745 | -0.0002032997
0.1704248 | -0.0001949882
0.180475 | -0.00018733
0.1905253 | -0.0001802683
0.2005755 | -0.0001737469
0.2106258 | -0.0001677119
0.220676 | -0.0001621133
0.2307263 | -0.0001569056
0.2407766 | -0.0001520479
0.2508268 | -0.0001475042
0.2608771 | -0.0001432429
0.2709273 | -0.0001392364
0.2809776 | -0.0001354603
0.2910278 | -0.0001318937
0.3010781 | -0.0001285179
0.3111283 | -0.0001253168
0.3211786 | -0.0001222758
0.3312288 | -0.0001193822
0.3412791 | -0.0001166248
0.3513293 | -0.0001139934
0.3613796 | -0.000111479
0.3714298 | -0.0001090733
0.3814801 | -0.0001067689
0.3915303 | -0.0001045593
0.4015806 | -0.0001024383
0.4116308 | -0.0001004003
0.4216811 | -9.844027e-05
0.4317313 | -9.65535e-05
0.4417816 | -9.473563e-05
0.4518318 | -9.298263e-05
0.4618821 | -9.12907e-05
0.4719323 | -8.965625e-05
0.4819826 | -8.807591e-05
0.4920328 | -8.654647e-05
0.5020831 | -8.506496e-05
0.5121333 | -8.362873e-05
0.5221836 | -8.223563e-05
0.5322338 | -8.088413e-05
0.5422841 | -7.957347e-05
0.5523343 | -7.830373e-05
0.5623846 | -7.707563e-05
0.5724348 | -7.589019e-05
0.5824851 | -7.474784e-05
0.5925353 | -7.364715e-05
0.6025856 | -7.258357e-05
0.6126358 | -7.154973e-05
0.6226861 | -7.053837e-05
0.6327364 | -6.954584e-05
0.6427866 | -6.857231e-05
0.6528369 | -6.761942e-05
0.6628871 | -6.668844e-05
0.6729374 | -6.577987e-05
0.6829876 | -6.48936e-05
0.6930379 | -6.402916e-05
0.7030881 | -6.31859e-05
0.7131384 | -6.23631e-05
0.7231886 | -6.156003e-05
0.7332389 | -6.077596e-05
0.7432891 | -6.001019e-05
0.7533394 | -5.926205e-05
0.7633896 | -5.853092e-05
0.7734399 | -5.78162e-05
0.7834901 | -5.711732e-05
0.7935404 | -5.643374e-05
0.8035906 | -5.576494e-05
0.8136409 | -5.511045e-05
0.8236911 | -5.446981e-05
0.8337414 | -5.384256e-05
0.8437916 | -5.322828e-05
0.8538419 | -5.262659e-05
0.8638921 | -5.203708e-05
0.8739424 | -5.145939e-05
0.8839926 | -5.089317e-05
0.8940429 | -5.033808e-05
0.9040931 | -4.979379e-05
0.9141434 | -4.925999e-05
0.9241936 | -4.873638e-05
0.9342439 | -4.822268e-05
0.9442941 | -4.77186e-05
0.9543444 | -4.722389e-05
0.9643946 | -4.673827e-05
0.9744449 | -4.626151e-05
0.9844951 | -4.579336e-05
0.9945454 | -4.533361e-05
1.004596 | -4.488202e-05
1.014646 | -4.443838e-05
1.024696 | -4.400249e-05
1.034746 | -4.357414e-05
1.044797 | -4.315316e-05
1.054847 | -4.273934e-05
1.064897 | -4.233251e-05
1.074947 | -4.19325e-05
1.084998 | -4.153914e-05
1.095048 | -4.115227e-05
1.105098 | -4.077173e-05
1.115148 | -4.039736e-05
1.125199 | -4.002904e-05
1.135249 | -3.96666e-05
1.145299 | -3.930991e-05
1.155349 | -3.895884e-05
1.1654 | -3.861327e-05
1.17545 | -3.827305e-05
1.1855 | -3.793808e-05
1.19555 | -3.760824e-05
1.205601 | -3.728341e-05